## 电解电容的频率特性
[MeasureCondition]
Display | Main parameter | Label | Cs
Display | Main parameter | Type | Cs
Display | Main parameter | Deviation display | ABS
Display | Main parameter | Deviation standard value | 0
Display | Main parameter | Label | D
Display | Sub parameter | Type | D
Display | Sub parameter | Deviation display | ABS
Display | Sub parameter | Deviation standard value | 0
Measurement | Frequency | Frequency | 1000
Measurement | Signal level | Fixed voltage level | OFF
Measurement | Signal level | Measurement voltage level | 1
Measurement | Signal level | Fixed current level | 0.001
Measurement | Range | Auto conversion | ON
Measurement | Range | Measurement range | 100 Ohm
Measurement | Trigger | Trigger source | Internal
Measurement | Trigger | Trigger delay interval | 0.008
Measurement | Mesurement speed | Mesurement speed | MED
Measurement | DC bias | Enable | OFF
Measurement | DC bias | Setting | 0
Measurement | Averaging | Enable | OFF
Measurement | Averaging | Averaging count | 1
Remarks | Remarks | Remarks
[SweepSetting]
Type | Linear
Starting frequency | 100
Ending frequency | 4000000
Measurement points | 200
Remarks
[Sweep Result]
No. | Pass Time | Frequency | Result
1 | 0:00 | 100 | 0 | 2.26e-06 | 0.055
2 | 0:00 | 20200 | 0 | 1.66e-06 | 0.802
3 | 0:00 | 40300 | 0 | 1.56e-06 | 1.42
4 | 0:00 | 60400 | 0 | 1.49e-06 | 1.98
5 | 0:00 | 80500 | 0 | 1.43e-06 | 2.48
6 | 0:00 | 101000 | 0 | 1.37e-06 | 2.96
7 | 0:00 | 121000 | 0 | 1.33e-06 | 3.39
8 | 0:00 | 141000 | 0 | 1.28e-06 | 3.8
9 | 0:00 | 161000 | 0 | 1.24e-06 | 4.19
10 | 0:00 | 181000 | 0 | 1.21e-06 | 4.55
11 | 0:00 | 201000 | 0 | 1.17e-06 | 4.89
12 | 0:00 | 221000 | 0 | 1.14e-06 | 5.21
13 | 0:00 | 241000 | 0 | 1.11e-06 | 5.52
14 | 0:00 | 261000 | 0 | 1.08e-06 | 5.81
15 | 0:00 | 282000 | 0 | 1.06e-06 | 6.09
16 | 0:00 | 302000 | 0 | 1.03e-06 | 6.36
17 | 0:00 | 322000 | 0 | 1.01e-06 | 6.61
18 | 0:00 | 342000 | 0 | 9.9e-07 | 6.85
19 | 0:00 | 362000 | 0 | 9.69e-07 | 7.09
20 | 0:00 | 382000 | 0 | 9.5e-07 | 7.31
21 | 0:00 | 402000 | 0 | 9.32e-07 | 7.54
22 | 0:00 | 422000 | 0 | 9.14e-07 | 7.75
23 | 0:00 | 442000 | 0 | 8.98e-07 | 7.96
24 | 0:00 | 462000 | 0 | 8.83e-07 | 8.16
25 | 0:00 | 483000 | 0 | 8.69e-07 | 8.36
26 | 0:00 | 503000 | 0 | 8.56e-07 | 8.56
27 | 0:00 | 523000 | 0 | 8.43e-07 | 8.76
28 | 0:00 | 543000 | 0 | 8.31e-07 | 8.95
29 | 0:00 | 563000 | 0 | 8.2e-07 | 9.14
30 | 0:00 | 583000 | 0 | 8.1e-07 | 9.33
31 | 0:00 | 603000 | 0 | 8e-07 | 9.52
32 | 0:00 | 623000 | 0 | 7.91e-07 | 9.71
33 | 0:00 | 643000 | 0 | 7.82e-07 | 9.9
34 | 0:00 | 663000 | 0 | 7.75e-07 | 10.1
35 | 0:00 | 684000 | 0 | 7.67e-07 | 10.3
36 | 0:00 | 704000 | 0 | 7.6e-07 | 10.5
37 | 0:00 | 724000 | 0 | 7.54e-07 | 10.7
38 | 0:00 | 744000 | 0 | 7.48e-07 | 10.9
39 | 0:00 | 764000 | 0 | 7.42e-07 | 11.1
40 | 0:00 | 784000 | 0 | 7.37e-07 | 11.3
41 | 0:00 | 804000 | 0 | 7.32e-07 | 11.5
42 | 0:00 | 824000 | 0 | 7.28e-07 | 11.7
43 | 0:00 | 844000 | 0 | 7.24e-07 | 11.9
44 | 0:00 | 864000 | 0 | 7.21e-07 | 12.1
45 | 0:00 | 885000 | 0 | 7.18e-07 | 12.3
46 | 0:00 | 905000 | 0 | 7.15e-07 | 12.5
47 | 0:00 | 925000 | 0 | 7.13e-07 | 12.7
48 | 0:00 | 945000 | 0 | 7.11e-07 | 13
49 | 0:00 | 965000 | 0 | 7.09e-07 | 13.2
50 | 0:00 | 985000 | 0 | 7.09e-07 | 13.4
51 | 0:00 | 1010000 | 0 | 7.08e-07 | 13.7
52 | 0:00 | 1030000 | 0 | 7.08e-07 | 13.9
53 | 0:00 | 1050000 | 0 | 7.08e-07 | 14.2
54 | 0:00 | 1070000 | 0 | 7.08e-07 | 14.5
55 | 0:00 | 1090000 | 0 | 7.08e-07 | 14.7
56 | 0:00 | 1110000 | 0 | 7.09e-07 | 15
57 | 0:00 | 1130000 | 0 | 7.11e-07 | 15.3
58 | 0:00 | 1150000 | 0 | 7.12e-07 | 15.6
59 | 0:00 | 1170000 | 0 | 7.14e-07 | 15.9
60 | 0:00 | 1190000 | 0 | 7.16e-07 | 16.2
61 | 0:00 | 1210000 | 0 | 7.19e-07 | 16.5
62 | 0:00 | 1230000 | 0 | 7.21e-07 | 16.8
63 | 0:00 | 1250000 | 0 | 7.24e-07 | 17.2
64 | 0:00 | 1270000 | 0 | 7.28e-07 | 17.5
65 | 0:00 | 1290000 | 0 | 7.32e-07 | 17.9
66 | 0:00 | 1310000 | 0 | 7.37e-07 | 18.3
67 | 0:00 | 1330000 | 0 | 7.41e-07 | 18.6
68 | 0:00 | 1350000 | 0 | 7.46e-07 | 19.1
69 | 0:00 | 1370000 | 0 | 7.52e-07 | 19.5
70 | 0:00 | 1390000 | 0 | 7.58e-07 | 19.9
71 | 0:00 | 1410000 | 0 | 7.64e-07 | 20.3
72 | 0:00 | 1430000 | 0 | 7.71e-07 | 20.8
73 | 0:00 | 1450000 | 0 | 7.78e-07 | 21.3
74 | 0:00 | 1470000 | 0 | 7.86e-07 | 21.8
75 | 0:00 | 1490000 | 0 | 7.94e-07 | 22.3
76 | 0:00 | 1510000 | 0 | 8.03e-07 | 22.9
77 | 0:00 | 1530000 | 0 | 8.13e-07 | 23.4
78 | 0:00 | 1550000 | 0 | 8.23e-07 | 24
79 | 0:00 | 1570000 | 0 | 8.35e-07 | 24.6
80 | 0:00 | 1590000 | 0 | 8.47e-07 | 25.3
81 | 0:00 | 1610000 | 0 | 8.58e-07 | 26
82 | 0:00 | 1630000 | 0 | 8.71e-07 | 26.7
83 | 0:00 | 1650000 | 0 | 8.85e-07 | 27.4
84 | 0:00 | 1670000 | 0 | 8.99e-07 | 28.2
85 | 0:00 | 1690000 | 0 | 9.16e-07 | 29
86 | 0:00 | 1710000 | 0 | 9.31e-07 | 29.8
87 | 0:00 | 1730000 | 0 | 9.48e-07 | 30.7
88 | 0:00 | 1750000 | 0 | 9.65e-07 | 31.6
89 | 0:00 | 1770000 | 0 | 9.83e-07 | 32.6
90 | 0:00 | 1790000 | 0 | 1e-06 | 33.6
91 | 0:00 | 1810000 | 0 | 1.03e-06 | 34.7
92 | 0:00 | 1830000 | 0 | 1.05e-06 | 36
93 | 0:00 | 1850000 | 0 | 1.08e-06 | 37.3
94 | 0:00 | 1870000 | 0 | 1.11e-06 | 38.8
95 | 0:00 | 1890000 | 0 | 1.15e-06 | 40.4
96 | 0:00 | 1910000 | 0 | 1.18e-06 | 42.1
97 | 0:00 | 1930000 | 0 | 1.22e-06 | 44
98 | 0:00 | 1950000 | 0 | 1.26e-06 | 45.9
99 | 0:00 | 1970000 | 0 | 1.31e-06 | 48.1
100 | 0:00 | 1990000 | 0 | 1.36e-06 | 50.6
101 | 0:00 | 2010000 | 0 | 1.42e-06 | 53.2
102 | 0:00 | 2030000 | 0 | 1.48e-06 | 56
103 | 0:00 | 2050000 | 0 | 1.55e-06 | 59.1
104 | 0:00 | 2070000 | 0 | 1.63e-06 | 62.6
105 | 0:00 | 2090000 | 0 | 1.7e-06 | 66.2
106 | 0:00 | 2110000 | 0 | 1.8e-06 | 70.8
107 | 0:00 | 2130000 | 0 | 1.91e-06 | 75.5
108 | 0:00 | 2150000 | 0 | 2.04e-06 | 81.4
109 | 0:00 | 2170000 | 0 | 2.19e-06 | 88.3
110 | 0:00 | 2190000 | 0 | 2.35e-06 | 95.4
111 | 0:00 | 2210000 | 0 | 2.56e-06 | 105
112 | 0:00 | 2230000 | 0 | 2.82e-06 | 117
113 | 0:00 | 2250000 | 0 | 3.13e-06 | 130
114 | 0:00 | 2270000 | 0 | 3.54e-06 | 149
115 | 0:00 | 2290000 | 0 | 4.04e-06 | 171
116 | 0:00 | 2310000 | 0 | 4.74e-06 | 203
117 | 0:00 | 2330000 | 0 | 5.78e-06 | 249
118 | 0:00 | 2350000 | 0 | 7.37e-06 | 321
119 | 0:00 | 2370000 | 0 | 1.04e-05 | 455
120 | 0:00 | 2390000 | 0 | 1.73e-05 | 764
121 | 0:00 | 2410000 | 0 | 5.86e-05 | 2610
122 | 0:00 | 2430000 | 0 | -4.31e-05 | 1940
123 | 0:00 | 2450000 | 0 | -1.51e-05 | 685
124 | 0:00 | 2470000 | 0 | -9.26e-06 | 422
125 | 0:00 | 2490000 | 0 | -6.7e-06 | 308
126 | 0:00 | 2510000 | 0 | -5.16e-06 | 239
127 | 0:00 | 2530000 | 0 | -4.21e-06 | 196
128 | 0:00 | 2550000 | 0 | -3.55e-06 | 167
129 | 0:00 | 2570000 | 0 | -3.08e-06 | 146
130 | 0:00 | 2590000 | 0 | -2.69e-06 | 129
131 | 0:00 | 2610000 | 0 | -2.4e-06 | 116
132 | 0:00 | 2630000 | 0 | -2.16e-06 | 105
133 | 0:00 | 2650000 | 0 | -1.97e-06 | 96.1
134 | 0:00 | 2670000 | 0 | -1.8e-06 | 88.3
135 | 0:00 | 2690000 | 0 | -1.66e-06 | 82.1
136 | 0:00 | 2710000 | 0 | -1.54e-06 | 76.7
137 | 0:00 | 2730000 | 0 | -1.43e-06 | 71.7
138 | 0:00 | 2750000 | 0 | -1.33e-06 | 67.4
139 | 0:00 | 2770000 | 0 | -1.25e-06 | 63.6
140 | 0:00 | 2790000 | 0 | -1.18e-06 | 60.3
141 | 0:00 | 2810000 | 0 | -1.11e-06 | 57.3
142 | 0:00 | 2830000 | 0 | -1.05e-06 | 54.7
143 | 0:00 | 2850000 | 0 | -9.96e-07 | 52.1
144 | 0:00 | 2870000 | 0 | -9.48e-07 | 49.9
145 | 0:00 | 2890000 | 0 | -9.03e-07 | 47.9
146 | 0:00 | 2910000 | 0 | -8.61e-07 | 45.9
147 | 0:00 | 2930000 | 0 | -8.21e-07 | 44.1
148 | 0:00 | 2950000 | 0 | -7.85e-07 | 42.5
149 | 0:00 | 2970000 | 0 | -7.53e-07 | 41
150 | 0:00 | 3000000 | 0 | -7.22e-07 | 39.5
151 | 0:00 | 3020000 | 0 | -6.94e-07 | 38.3
152 | 0:00 | 3040000 | 0 | -6.67e-07 | 37
153 | 0:00 | 3060000 | 0 | -6.42e-07 | 35.8
154 | 0:00 | 3080000 | 0 | -6.19e-07 | 34.7
155 | 0:00 | 3100000 | 0 | -5.97e-07 | 33.7
156 | 0:00 | 3120000 | 0 | -5.77e-07 | 32.8
157 | 0:00 | 3140000 | 0 | -5.57e-07 | 31.9
158 | 0:00 | 3160000 | 0 | -5.4e-07 | 31.1
159 | 0:00 | 3180000 | 0 | -5.22e-07 | 30.2
160 | 0:00 | 3200000 | 0 | -5.06e-07 | 29.5
161 | 0:00 | 3220000 | 0 | -4.9e-07 | 28.7
162 | 0:00 | 3240000 | 0 | -4.76e-07 | 28
163 | 0:00 | 3260000 | 0 | -4.62e-07 | 27.4
164 | 0:00 | 3280000 | 0 | -4.48e-07 | 26.7
165 | 0:00 | 3300000 | 0 | -4.36e-07 | 26.1
166 | 0:00 | 3320000 | 0 | -4.23e-07 | 25.5
167 | 0:00 | 3340000 | 0 | -4.12e-07 | 25
168 | 0:00 | 3360000 | 0 | -4.01e-07 | 24.5
169 | 0:00 | 3380000 | 0 | -3.9e-07 | 24
170 | 0:00 | 3400000 | 0 | -3.8e-07 | 23.5
171 | 0:00 | 3420000 | 0 | -3.7e-07 | 23
172 | 0:00 | 3440000 | 0 | -3.61e-07 | 22.5
173 | 0:00 | 3460000 | 0 | -3.52e-07 | 22.1
174 | 0:00 | 3480000 | 0 | -3.43e-07 | 21.7
175 | 0:00 | 3500000 | 0 | -3.35e-07 | 21.3
176 | 0:00 | 3520000 | 0 | -3.27e-07 | 20.9
177 | 0:00 | 3540000 | 0 | -3.2e-07 | 20.5
178 | 0:00 | 3560000 | 0 | -3.13e-07 | 20.2
179 | 0:00 | 3580000 | 0 | -3.06e-07 | 19.8
180 | 0:00 | 3600000 | 0 | -2.99e-07 | 19.5
181 | 0:00 | 3620000 | 0 | -2.93e-07 | 19.2
182 | 0:00 | 3640000 | 0 | -2.86e-07 | 18.9
183 | 0:00 | 3660000 | 0 | -2.8e-07 | 18.6
184 | 0:00 | 3680000 | 0 | -2.75e-07 | 18.3
185 | 0:00 | 3700000 | 0 | -2.69e-07 | 18
186 | 0:00 | 3720000 | 0 | -2.64e-07 | 17.7
187 | 0:00 | 3740000 | 0 | -2.58e-07 | 17.5
188 | 0:00 | 3760000 | 0 | -2.53e-07 | 17.2
189 | 0:00 | 3780000 | 0 | -2.48e-07 | 16.9
190 | 0:00 | 3800000 | 0 | -2.43e-07 | 16.7
191 | 0:00 | 3820000 | 0 | -2.39e-07 | 16.5
192 | 0:00 | 3840000 | 0 | -2.34e-07 | 16.2
193 | 0:00 | 3860000 | 0 | -2.3e-07 | 16
194 | 0:00 | 3880000 | 0 | -2.26e-07 | 15.8
195 | 0:00 | 3900000 | 0 | -2.21e-07 | 15.6
196 | 0:00 | 3920000 | 0 | -2.18e-07 | 15.4
197 | 0:00 | 3940000 | 0 | -2.14e-07 | 15.2
198 | 0:00 | 3960000 | 0 | -2.1e-07 | 15
199 | 0:00 | 3980000 | 0 | -2.06e-07 | 14.8
200 | 0:00 | 4000000 | 0 | -2.03e-07 | 14.6