## 薄膜电容的频率特性
[MeasureCondition]
Display | Main parameter | Label | Cs
Display | Main parameter | Type | Cs
Display | Main parameter | Deviation display | ABS
Display | Main parameter | Deviation standard value | 0
Display | Main parameter | Label | D
Display | Sub parameter | Type | D
Display | Sub parameter | Deviation display | ABS
Display | Sub parameter | Deviation standard value | 0
Measurement | Frequency | Frequency | 1000
Measurement | Signal level | Fixed voltage level | OFF
Measurement | Signal level | Measurement voltage level | 1
Measurement | Signal level | Fixed current level | 0.001
Measurement | Range | Auto conversion | ON
Measurement | Range | Measurement range | 100k Ohm
Measurement | Trigger | Trigger source | Internal
Measurement | Trigger | Trigger delay interval | 0.008
Measurement | Mesurement speed | Mesurement speed | MED
Measurement | DC bias | Enable | OFF
Measurement | DC bias | Setting | 0
Measurement | Averaging | Enable | OFF
Measurement | Averaging | Averaging count | 1
Remarks | Remarks | Remarks
[SweepSetting]
Type | Linear
Starting frequency | 100
Ending frequency | 4000000
Measurement points | 200
Remarks
[Sweep Result]
No. | Pass Time | Frequency | Result
1 | 0:00 | 100 | 0 | 9.87e-10 | 0.00179
2 | 0:00 | 20200 | 0 | 9.7e-10 | 0.011
3 | 0:00 | 40300 | 0 | 9.65e-10 | 0.013
4 | 0:00 | 60400 | 0 | 9.61e-10 | 0.0141
5 | 0:00 | 80500 | 0 | 9.59e-10 | 0.0147
6 | 0:00 | 101000 | 0 | 9.57e-10 | 0.0152
7 | 0:00 | 121000 | 0 | 9.55e-10 | 0.0156
8 | 0:00 | 141000 | 0 | 9.53e-10 | 0.0159
9 | 0:00 | 161000 | 0 | 9.52e-10 | 0.0161
10 | 0:00 | 181000 | 0 | 9.51e-10 | 0.0163
11 | 0:00 | 201000 | 0 | 9.5e-10 | 0.0165
12 | 0:00 | 221000 | 0 | 9.49e-10 | 0.0166
13 | 0:00 | 241000 | 0 | 9.48e-10 | 0.0167
14 | 0:00 | 261000 | 0 | 9.47e-10 | 0.0169
15 | 0:00 | 282000 | 0 | 9.46e-10 | 0.017
16 | 0:00 | 302000 | 0 | 9.46e-10 | 0.0171
17 | 0:00 | 322000 | 0 | 9.45e-10 | 0.0172
18 | 0:00 | 342000 | 0 | 9.44e-10 | 0.0173
19 | 0:00 | 362000 | 0 | 9.44e-10 | 0.0173
20 | 0:00 | 382000 | 0 | 9.43e-10 | 0.0174
21 | 0:00 | 402000 | 0 | 9.43e-10 | 0.0175
22 | 0:00 | 422000 | 0 | 9.42e-10 | 0.0175
23 | 0:00 | 442000 | 0 | 9.42e-10 | 0.0176
24 | 0:00 | 462000 | 0 | 9.41e-10 | 0.0176
25 | 0:00 | 483000 | 0 | 9.41e-10 | 0.0176
26 | 0:00 | 503000 | 0 | 9.4e-10 | 0.0177
27 | 0:00 | 523000 | 0 | 9.4e-10 | 0.0177
28 | 0:00 | 543000 | 0 | 9.39e-10 | 0.0177
29 | 0:00 | 563000 | 0 | 9.39e-10 | 0.0178
30 | 0:00 | 583000 | 0 | 9.39e-10 | 0.0178
31 | 0:00 | 603000 | 0 | 9.38e-10 | 0.0178
32 | 0:00 | 623000 | 0 | 9.38e-10 | 0.0179
33 | 0:00 | 643000 | 0 | 9.38e-10 | 0.0179
34 | 0:00 | 663000 | 0 | 9.37e-10 | 0.0179
35 | 0:00 | 684000 | 0 | 9.37e-10 | 0.0179
36 | 0:00 | 704000 | 0 | 9.37e-10 | 0.018
37 | 0:00 | 724000 | 0 | 9.36e-10 | 0.018
38 | 0:00 | 744000 | 0 | 9.36e-10 | 0.018
39 | 0:00 | 764000 | 0 | 9.36e-10 | 0.018
40 | 0:00 | 784000 | 0 | 9.35e-10 | 0.018
41 | 0:00 | 804000 | 0 | 9.35e-10 | 0.018
42 | 0:00 | 824000 | 0 | 9.35e-10 | 0.018
43 | 0:00 | 844000 | 0 | 9.35e-10 | 0.018
44 | 0:00 | 864000 | 0 | 9.34e-10 | 0.018
45 | 0:00 | 885000 | 0 | 9.34e-10 | 0.018
46 | 0:00 | 905000 | 0 | 9.34e-10 | 0.018
47 | 0:00 | 925000 | 0 | 9.34e-10 | 0.018
48 | 0:00 | 945000 | 0 | 9.34e-10 | 0.0181
49 | 0:00 | 965000 | 0 | 9.33e-10 | 0.0181
50 | 0:00 | 985000 | 0 | 9.33e-10 | 0.0181
51 | 0:00 | 1010000 | 0 | 9.33e-10 | 0.0181
52 | 0:00 | 1030000 | 0 | 9.33e-10 | 0.0181
53 | 0:00 | 1050000 | 0 | 9.32e-10 | 0.0181
54 | 0:00 | 1070000 | 0 | 9.32e-10 | 0.0181
55 | 0:00 | 1090000 | 0 | 9.32e-10 | 0.0181
56 | 0:00 | 1110000 | 0 | 9.32e-10 | 0.0181
57 | 0:00 | 1130000 | 0 | 9.32e-10 | 0.0181
58 | 0:00 | 1150000 | 0 | 9.31e-10 | 0.0181
59 | 0:00 | 1170000 | 0 | 9.31e-10 | 0.0181
60 | 0:00 | 1190000 | 0 | 9.31e-10 | 0.0181
61 | 0:00 | 1210000 | 0 | 9.31e-10 | 0.0181
62 | 0:00 | 1230000 | 0 | 9.31e-10 | 0.0181
63 | 0:00 | 1250000 | 0 | 9.31e-10 | 0.0181
64 | 0:00 | 1270000 | 0 | 9.3e-10 | 0.0181
65 | 0:00 | 1290000 | 0 | 9.3e-10 | 0.0181
66 | 0:00 | 1310000 | 0 | 9.3e-10 | 0.0181
67 | 0:00 | 1330000 | 0 | 9.3e-10 | 0.0181
68 | 0:00 | 1350000 | 0 | 9.3e-10 | 0.0181
69 | 0:00 | 1370000 | 0 | 9.3e-10 | 0.018
70 | 0:00 | 1390000 | 0 | 9.3e-10 | 0.018
71 | 0:00 | 1410000 | 0 | 9.29e-10 | 0.018
72 | 0:00 | 1430000 | 0 | 9.29e-10 | 0.018
73 | 0:00 | 1450000 | 0 | 9.29e-10 | 0.018
74 | 0:00 | 1470000 | 0 | 9.29e-10 | 0.018
75 | 0:00 | 1490000 | 0 | 9.29e-10 | 0.018
76 | 0:00 | 1510000 | 0 | 9.29e-10 | 0.0179
77 | 0:00 | 1530000 | 0 | 9.29e-10 | 0.0179
78 | 0:00 | 1550000 | 0 | 9.29e-10 | 0.0179
79 | 0:00 | 1570000 | 0 | 9.28e-10 | 0.0179
80 | 0:00 | 1590000 | 0 | 9.28e-10 | 0.0179
81 | 0:00 | 1610000 | 0 | 9.28e-10 | 0.0179
82 | 0:00 | 1630000 | 0 | 9.28e-10 | 0.0179
83 | 0:00 | 1650000 | 0 | 9.28e-10 | 0.0179
84 | 0:00 | 1670000 | 0 | 9.28e-10 | 0.0179
85 | 0:00 | 1690000 | 0 | 9.28e-10 | 0.0179
86 | 0:00 | 1710000 | 0 | 9.28e-10 | 0.0179
87 | 0:00 | 1730000 | 0 | 9.28e-10 | 0.0178
88 | 0:00 | 1750000 | 0 | 9.28e-10 | 0.0178
89 | 0:00 | 1770000 | 0 | 9.27e-10 | 0.0178
90 | 0:00 | 1790000 | 0 | 9.27e-10 | 0.0178
91 | 0:00 | 1810000 | 0 | 9.27e-10 | 0.0178
92 | 0:00 | 1830000 | 0 | 9.27e-10 | 0.0178
93 | 0:00 | 1850000 | 0 | 9.27e-10 | 0.0178
94 | 0:00 | 1870000 | 0 | 9.27e-10 | 0.0177
95 | 0:00 | 1890000 | 0 | 9.27e-10 | 0.0177
96 | 0:00 | 1910000 | 0 | 9.27e-10 | 0.0177
97 | 0:00 | 1930000 | 0 | 9.27e-10 | 0.0177
98 | 0:00 | 1950000 | 0 | 9.27e-10 | 0.0177
99 | 0:00 | 1970000 | 0 | 9.27e-10 | 0.0177
100 | 0:00 | 1990000 | 0 | 9.27e-10 | 0.0177
101 | 0:00 | 2010000 | 0 | 9.27e-10 | 0.0177
102 | 0:00 | 2030000 | 0 | 9.27e-10 | 0.0176
103 | 0:00 | 2050000 | 0 | 9.26e-10 | 0.0176
104 | 0:00 | 2070000 | 0 | 9.26e-10 | 0.0176
105 | 0:00 | 2090000 | 0 | 9.26e-10 | 0.0176
106 | 0:00 | 2110000 | 0 | 9.26e-10 | 0.0176
107 | 0:00 | 2130000 | 0 | 9.26e-10 | 0.0175
108 | 0:00 | 2150000 | 0 | 9.26e-10 | 0.0175
109 | 0:00 | 2170000 | 0 | 9.26e-10 | 0.0175
110 | 0:00 | 2190000 | 0 | 9.26e-10 | 0.0175
111 | 0:00 | 2210000 | 0 | 9.26e-10 | 0.0174
112 | 0:00 | 2230000 | 0 | 9.26e-10 | 0.0174
113 | 0:00 | 2250000 | 0 | 9.26e-10 | 0.0174
114 | 0:00 | 2270000 | 0 | 9.26e-10 | 0.0174
115 | 0:00 | 2290000 | 0 | 9.26e-10 | 0.0173
116 | 0:00 | 2310000 | 0 | 9.26e-10 | 0.0173
117 | 0:00 | 2330000 | 0 | 9.26e-10 | 0.0173
118 | 0:00 | 2350000 | 0 | 9.26e-10 | 0.0172
119 | 0:00 | 2370000 | 0 | 9.26e-10 | 0.0172
120 | 0:00 | 2390000 | 0 | 9.26e-10 | 0.0172
121 | 0:00 | 2410000 | 0 | 9.26e-10 | 0.0172
122 | 0:00 | 2430000 | 0 | 9.26e-10 | 0.0171
123 | 0:00 | 2450000 | 0 | 9.26e-10 | 0.0171
124 | 0:00 | 2470000 | 0 | 9.26e-10 | 0.0171
125 | 0:00 | 2490000 | 0 | 9.25e-10 | 0.017
126 | 0:00 | 2510000 | 0 | 9.25e-10 | 0.017
127 | 0:00 | 2530000 | 0 | 9.25e-10 | 0.017
128 | 0:00 | 2550000 | 0 | 9.25e-10 | 0.017
129 | 0:00 | 2570000 | 0 | 9.25e-10 | 0.0169
130 | 0:00 | 2590000 | 0 | 9.25e-10 | 0.0169
131 | 0:00 | 2610000 | 0 | 9.25e-10 | 0.0169
132 | 0:00 | 2630000 | 0 | 9.25e-10 | 0.0168
133 | 0:00 | 2650000 | 0 | 9.25e-10 | 0.0168
134 | 0:00 | 2670000 | 0 | 9.25e-10 | 0.0168
135 | 0:00 | 2690000 | 0 | 9.25e-10 | 0.0168
136 | 0:00 | 2710000 | 0 | 9.25e-10 | 0.0167
137 | 0:00 | 2730000 | 0 | 9.25e-10 | 0.0167
138 | 0:00 | 2750000 | 0 | 9.25e-10 | 0.0167
139 | 0:00 | 2770000 | 0 | 9.25e-10 | 0.0166
140 | 0:00 | 2790000 | 0 | 9.25e-10 | 0.0166
141 | 0:00 | 2810000 | 0 | 9.25e-10 | 0.0166
142 | 0:00 | 2830000 | 0 | 9.25e-10 | 0.0165
143 | 0:00 | 2850000 | 0 | 9.25e-10 | 0.0165
144 | 0:00 | 2870000 | 0 | 9.25e-10 | 0.0165
145 | 0:00 | 2890000 | 0 | 9.25e-10 | 0.0164
146 | 0:00 | 2910000 | 0 | 9.25e-10 | 0.0164
147 | 0:00 | 2930000 | 0 | 9.25e-10 | 0.0164
148 | 0:00 | 2950000 | 0 | 9.25e-10 | 0.0163
149 | 0:00 | 2970000 | 0 | 9.25e-10 | 0.0163
150 | 0:00 | 3000000 | 0 | 9.26e-10 | 0.0163
151 | 0:00 | 3020000 | 0 | 9.26e-10 | 0.0163
152 | 0:00 | 3040000 | 0 | 9.26e-10 | 0.0162
153 | 0:00 | 3060000 | 0 | 9.26e-10 | 0.0162
154 | 0:00 | 3080000 | 0 | 9.26e-10 | 0.0161
155 | 0:00 | 3100000 | 0 | 9.26e-10 | 0.0161
156 | 0:00 | 3120000 | 0 | 9.26e-10 | 0.016
157 | 0:00 | 3140000 | 0 | 9.26e-10 | 0.016
158 | 0:00 | 3160000 | 0 | 9.26e-10 | 0.016
159 | 0:00 | 3180000 | 0 | 9.26e-10 | 0.0159
160 | 0:00 | 3200000 | 0 | 9.26e-10 | 0.0159
161 | 0:00 | 3220000 | 0 | 9.26e-10 | 0.0158
162 | 0:00 | 3240000 | 0 | 9.26e-10 | 0.0158
163 | 0:00 | 3260000 | 0 | 9.26e-10 | 0.0158
164 | 0:00 | 3280000 | 0 | 9.26e-10 | 0.0157
165 | 0:00 | 3300000 | 0 | 9.26e-10 | 0.0157
166 | 0:00 | 3320000 | 0 | 9.26e-10 | 0.0157
167 | 0:00 | 3340000 | 0 | 9.26e-10 | 0.0156
168 | 0:00 | 3360000 | 0 | 9.26e-10 | 0.0156
169 | 0:00 | 3380000 | 0 | 9.26e-10 | 0.0155
170 | 0:00 | 3400000 | 0 | 9.26e-10 | 0.0155
171 | 0:00 | 3420000 | 0 | 9.26e-10 | 0.0155
172 | 0:00 | 3440000 | 0 | 9.26e-10 | 0.0154
173 | 0:00 | 3460000 | 0 | 9.26e-10 | 0.0154
174 | 0:00 | 3480000 | 0 | 9.26e-10 | 0.0154
175 | 0:00 | 3500000 | 0 | 9.26e-10 | 0.0153
176 | 0:00 | 3520000 | 0 | 9.27e-10 | 0.0153
177 | 0:00 | 3540000 | 0 | 9.27e-10 | 0.0152
178 | 0:00 | 3560000 | 0 | 9.27e-10 | 0.0152
179 | 0:00 | 3580000 | 0 | 9.27e-10 | 0.0151
180 | 0:00 | 3600000 | 0 | 9.27e-10 | 0.015
181 | 0:00 | 3620000 | 0 | 9.27e-10 | 0.015
182 | 0:00 | 3640000 | 0 | 9.27e-10 | 0.0149
183 | 0:00 | 3660000 | 0 | 9.27e-10 | 0.0149
184 | 0:00 | 3680000 | 0 | 9.27e-10 | 0.0148
185 | 0:00 | 3700000 | 0 | 9.27e-10 | 0.0148
186 | 0:00 | 3720000 | 0 | 9.27e-10 | 0.0147
187 | 0:00 | 3740000 | 0 | 9.27e-10 | 0.0147
188 | 0:00 | 3760000 | 0 | 9.27e-10 | 0.0146
189 | 0:00 | 3780000 | 0 | 9.27e-10 | 0.0146
190 | 0:00 | 3800000 | 0 | 9.28e-10 | 0.0145
191 | 0:00 | 3820000 | 0 | 9.28e-10 | 0.0145
192 | 0:00 | 3840000 | 0 | 9.28e-10 | 0.0144
193 | 0:00 | 3860000 | 0 | 9.28e-10 | 0.0144
194 | 0:00 | 3880000 | 0 | 9.28e-10 | 0.0143
195 | 0:00 | 3900000 | 0 | 9.28e-10 | 0.0143
196 | 0:00 | 3920000 | 0 | 9.28e-10 | 0.0142
197 | 0:00 | 3940000 | 0 | 9.28e-10 | 0.0142
198 | 0:00 | 3960000 | 0 | 9.28e-10 | 0.0141
199 | 0:00 | 3980000 | 0 | 9.28e-10 | 0.0141
200 | 0:00 | 4000000 | 0 | 9.28e-10 | 0.014